## Plan2 (2)
Power Law
|  | True strain | True stress
0.000756472 | 170.723 | 0 | 0
0.000239131 | 173.492 | 0.001 | 160.9152
0.000487886 | 176.175 | 0.002 | 176.0885
0.000756472 | 178.444 | 0.003 | 185.6192
0.00103493 | 180.804 | 0.004 | 192.6925 | Ravilson e Tigrinho
0.00134313 | 182.72 | 0.005 | 198.3642 | n = 0,265
0.00165124 | 184.771 | 0.006 | 203.1219 | k = 626.8 Mpa
0.00197912 | 186.646 | 0.007 | 207.2334
0.00231682 | 188.275 | 0.008 | 210.8622 | R0 = 2.0483
0.00266434 | 190.097 | 0.009 | 214.1158 | R45 = 1.8659
0.00301174 | 191.57 | 0.01 | 217.0686 | R90 = 2.5988
0.00336893 | 193.193 | 0.011 | 219.7749
0.00373592 | 194.605 | 0.012 | 222.275 | Rmed = 2,2182
0.00410277 | 196.185 | 0.013 | 224.6 | delta R = 0,204
0.00446948 | 197.619 | 0.014 | 226.7743
0.00484597 | 199.117 | 0.015 | 228.8174
0.00522232 | 200.385 | 0.016 | 230.7452 | Ricardo
0.00560842 | 201.786 | 0.017 | 232.5709 | r0 | 2.0483
0.00598448 | 202.883 | 0.018 | 234.3055 | r45 | 1.8659
0.00636039 | 204.248 | 0.019 | 235.9582 | r90 | 2.5988
0.00674606 | 205.465 | 0.02 | 237.5369 | `r | 2.0948
0.00714146 | 206.698 | 0.021 | 239.0483 | Dr | 0.4576
0.00752682 | 207.898 | 0.022 | 240.4983 | n0 | 0.2392
0.00792191 | 209.053 | 0.023 | 241.8921 | n45 | 0.2352
0.00831684 | 210.185 | 0.024 | 243.2342 | n90 | 0.2323
0.00871162 | 211.204 | 0.025 | 244.5284
0.00910624 | 212.413 | 0.026 | 245.7784
0.0095007 | 213.334 | 0.027 | 246.9872
0.00990487 | 214.48 | 0.028 | 248.1576
0.010299 | 215.452 | 0.029 | 249.2923
0.0107127 | 216.491 | 0.03 | 250.3934
0.0111065 | 217.435 | 0.031 | 251.463
0.0115101 | 218.41 | 0.032 | 252.503
0.0119233 | 219.411 | 0.033 | 253.5151
0.0123264 | 220.205 | 0.034 | 254.5009
0.0127295 | 221.262 | 0.035 | 255.4618
0.013093 | 222.015 | 0.036 | 256.3991
0.0134663 | 223.069 | 0.037 | 257.3139
0.0138787 | 223.815 | 0.038 | 258.2076
0.0142811 | 224.702 | 0.039 | 259.081
0.0146833 | 225.544 | 0.04 | 259.9351
0.0150952 | 226.412 | 0.041 | 260.7708
0.0155069 | 227.25 | 0.042 | 261.589
0.0159184 | 228.055 | 0.043 | 262.3904
0.01632 | 228.871 | 0.044 | 263.1758
0.0167312 | 229.587 | 0.045 | 263.9458
0.0171423 | 230.448 | 0.046 | 264.701
0.0175531 | 231.09 | 0.047 | 265.4421
0.0179638 | 231.994 | 0.048 | 266.1696
0.0183646 | 232.626 | 0.049 | 266.884
0.0187847 | 233.522 | 0.05 | 267.5859
0.0191949 | 234.231 | 0.051 | 268.2756
0.019605 | 234.942 | 0.052 | 268.9537
0.0200246 | 235.628 | 0.053 | 269.6205
0.0204343 | 236.361 | 0.054 | 270.2765
0.0208438 | 237.038 | 0.055 | 270.922
0.0212629 | 237.711 | 0.056 | 271.5573
0.0216721 | 238.506 | 0.057 | 272.1829
0.0220908 | 239.15 | 0.058 | 272.799
0.0225094 | 239.831 | 0.059 | 273.4059
0.0229278 | 240.501 | 0.06 | 274.0039
0.0233363 | 241.082 | 0.061 | 274.5933
0.0237544 | 241.894 | 0.062 | 275.1744
0.0241722 | 242.431 | 0.063 | 275.7474
0.0245899 | 242.131 | 0.064 | 276.3125
0.0250075 | 243.707 | 0.065 | 276.87
0.0254248 | 244.362 | 0.066 | 277.42
0.025842 | 245.036 | 0.067 | 277.9629
0.026259 | 245.642 | 0.068 | 278.4988
0.0266759 | 246.288 | 0.069 | 279.0278
0.0270925 | 246.736 | 0.07 | 279.5502
0.027509 | 247.424 | 0.071 | 280.0662
0.0279253 | 247.955 | 0.072 | 280.5759
0.0283415 | 248.634 | 0.073 | 281.0794
0.0287671 | 249.217 | 0.074 | 281.577
0.0292022 | 249.755 | 0.075 | 282.0688
0.0296275 | 250.381 | 0.076 | 282.5549
0.0300429 | 250.874 | 0.077 | 283.0355
0.0304582 | 251.414 | 0.078 | 283.5107
0.0308733 | 251.897 | 0.079 | 283.9806
0.0312978 | 252.4767 | 0.08 | 284.4453
0.0317029 | 253.0158 | 0.081 | 284.9051
0.0321271 | 253.556 | 0.082 | 285.3599
0.0325415 | 254.062 | 0.083 | 285.8099
0.0329558 | 254.497 | 0.084 | 286.2552
0.0333794 | 255.209 | 0.085 | 286.6959
0.0337933 | 255.599 | 0.086 | 287.1322
0.0342166 | 256.241 | 0.087 | 287.5641
0.0346398 | 256.703 | 0.088 | 287.9916
0.0350531 | 257.132 | 0.089 | 288.415
0.0354759 | 257.693 | 0.09 | 288.8342
0.0358889 | 258.146 | 0.091 | 289.2494
0.0363114 | 258.754 | 0.092 | 289.6607
0.0367432 | 259.195 | 0.093 | 290.068
0.0371653 | 259.6917 | 0.094 | 290.4716
0.0375872 | 260.107 | 0.095 | 290.8715
0.0380089 | 260.548 | 0.096 | 291.2677
0.0384305 | 261.046 | 0.097 | 291.6604
0.0388519 | 261.463 | 0.098 | 292.0495
0.039273 | 262.008 | 0.099 | 292.4352
0.0396941 | 259.029 | 0.1 | 292.8175
0.0401149 | 259.569 | 0.101 | 293.1966
0.0405356 | 260.073 | 0.102 | 293.5723
0.040956 | 260.418 | 0.103 | 293.9449
0.0413763 | 260.918 | 0.104 | 294.3143
0.0417965 | 261.295 | 0.105 | 294.6807
0.042226 | 261.766 | 0.106 | 295.044
0.0426457 | 262.132 | 0.107 | 295.4044
0.0430653 | 262.593 | 0.108 | 295.7619
0.0434943 | 262.997 | 0.109 | 296.1165
0.0439135 | 263.366 | 0.11 | 296.4682
0.0443326 | 263.822 | 0.111 | 296.8172
0.044761 | 264.2279 | 0.112 | 297.1635
0.0451892 | 264.6432 | 0.113 | 297.5071
0.0456077 | 265.0585 | 0.114 | 297.848
0.0460261 | 265.4738 | 0.115 | 298.1864
0.0464633 | 265.8891 | 0.116 | 298.5222
0.0468813 | 266.3044 | 0.117 | 298.8555
0.0472991 | 266.609 | 0.118 | 299.1863
0.0477262 | 266.929 | 0.119 | 299.5147
0.0481532 | 267.416 | 0.12 | 299.8408
0.04858 | 267.748 | 0.121 | 300.1644
0.0490065 | 268.043 | 0.122 | 300.4857
0.049433 | 268.474 | 0.123 | 300.8048
0.0498592 | 268.802 | 0.124 | 301.1216
0.0502852 | 271.332 | 0.125 | 301.4362
0.0507111 | 269.649 | 0.126 | 301.7486
0.0511368 | 270.732 | 0.127 | 302.0589
0.0515623 | 270.432 | 0.128 | 302.367
0.0519876 | 270.657 | 0.129 | 302.6731
0.0524222 | 271.132 | 0.13 | 302.977
0.0528471 | 271.385 | 0.131 | 303.279
0.0532719 | 271.757 | 0.132 | 303.579
0.0536965 | 272.092 | 0.133 | 303.877
0.0541209 | 272.351 | 0.134 | 304.173
0.0545452 | 272.864 | 0.135 | 304.4672
0.0549786 | 273.107 | 0.136 | 304.7594
0.0554025 | 273.409 | 0.137 | 305.0498
0.0558262 | 273.767 | 0.138 | 305.3384
0.0562497 | 274.047 | 0.139 | 305.6251
0.0566824 | 274.464 | 0.14 | 305.91
0.0571056 | 274.651 | 0.141 | 306.1932
0.057538 | 275.157 | 0.142 | 306.4747
0.0579607 | 275.994 | 0.143 | 306.7544
0.0583834 | 275.694 | 0.144 | 307.0324
0.0588152 | 275.998 | 0.145 | 307.3088
0.0592374 | 276.224 | 0.146 | 307.5835
0.0596689 | 276.616 | 0.147 | 307.8565
0.0600908 | 276.832 | 0.148 | 308.128
0.0605218 | 277.335 | 0.149 | 308.3978
0.0609434 | 277.431 | 0.15 | 308.6661
0.0613741 | 277.824 | 0.151 | 308.9329
0.0618046 | 278.046 | 0.152 | 309.1981
0.0622349 | 278.368 | 0.153 | 309.4618
0.0626651 | 278.716 | 0.154 | 309.724
0.0630951 | 278.944 | 0.155 | 309.9847
0.0635249 | 279.313 | 0.156 | 310.2439
0.0639545 | 279.521 | 0.157 | 310.5017
0.0643839 | 279.866 | 0.158 | 310.7581
0.0648131 | 280.115 | 0.159 | 311.0131
0.0652422 | 280.397 | 0.16 | 311.2667
0.065671 | 280.826 | 0.161 | 311.5189
0.0660997 | 280.914 | 0.162 | 311.7698
0.0665282 | 281.323 | 0.163 | 312.0193
0.0669565 | 281.473 | 0.164 | 312.2675
0.0673846 | 281.789 | 0.165 | 312.5144
0.0678126 | 282.134 | 0.166 | 312.76
0.0682403 | 282.313 | 0.167 | 313.0043
0.0686679 | 282.665 | 0.168 | 313.2473
0.0690953 | 282.775 | 0.169 | 313.489
0.0695225 | 283.123 | 0.17 | 313.7296
0.0699589 | 283.377 | 0.171 | 313.9689
0.0703857 | 283.624 | 0.172 | 314.207
0.0708124 | 283.952 | 0.173 | 314.4438
0.0712389 | 284.105 | 0.174 | 314.6795
0.0716744 | 284.475 | 0.175 | 314.9141
0.0721005 | 284.529 | 0.176 | 315.1474
0.0725357 | 284.985 | 0.177 | 315.3796
0.0729615 | 285.139 | 0.178 | 315.6107
0.0733963 | 285.358 | 0.179 | 315.8406
0.0738217 | 285.628 | 0.18 | 316.0695
0.0742561 | 285.799 | 0.181 | 316.2972
0.0746811 | 286.092 | 0.182 | 316.5238
0.0750321 | 286.248 | 0.183 | 316.7494
0.075466 | 285.948 | 0.184 | 316.9738
0.0758997 | 286.761 | 0.185 | 317.1973
0.0763241 | 287.028 | 0.186 | 317.4196
0.0767574 | 287.185 | 0.187 | 317.641
0.0771998 | 286.885 | 0.188 | 317.8613
0.0776328 | 287.753 | 0.189 | 318.0806
0.0780656 | 286.285 | 0.19 | 318.2988
0.0784982 | 287.153 | 0.191 | 318.5161
0.0789306 | 288.337 | 0.192 | 318.7324
0.0793628 | 285.385 | 0.193 | 318.9478
0.0797857 | 286.253 | 0.194 | 319.1621
0.0802267 | 288.916 | 0.195 | 319.3755
0.0806584 | 289.261 | 0.196 | 319.5879
0.0810807 | 289.311 | 0.197 | 319.7994
0.0815212 | 289.678 | 0.198 | 320.01
0.0819523 | 289.784 | 0.199 | 320.2197
0.0823832 | 290.001 | 0.2 | 320.4284
0.082814 | 290.347 | 0.201 | 320.6362
0.0832537 | 290.4 | 0.202 | 320.8432
0.0836749 | 289.747 | 0.203 | 321.0492
0.0841051 | 290.793 | 0.204 | 321.2544
0.0845442 | 291.151 | 0.205 | 321.4586
0.084974 | 291.279 | 0.206 | 321.6621
0.0854036 | 291.482 | 0.207 | 321.8646
0.0858422 | 291.787 | 0.208 | 322.0663
0.0862715 | 291.487 | 0.209 | 322.2672
0.0867005 | 292.167 | 0.21 | 322.4672
0.0871294 | 292.284 | 0.211 | 322.6665
0.0875672 | 292.537 | 0.212 | 322.8648
0.0880049 | 292.666 | 0.213 | 323.0624
0.0884332 | 292.941 | 0.214 | 323.2592
0.0888796 | 293.141 | 0.215 | 323.4552
0.0893075 | 293.189 | 0.216 | 323.6504
0.0897444 | 293.594 | 0.217 | 323.8448
0.0901811 | 293.653 | 0.218 | 324.0384
0.0906175 | 293.881 | 0.219 | 324.2312
0.0910538 | 294.124 | 0.22 | 324.4233
0.0914899 | 293.824 | 0.221 | 324.6146
0.0919349 | 294.418 | 0.222 | 324.8052
0.0923616 | 294.565 | 0.223 | 324.995
0.0928062 | 294.761 | 0.224 | 325.1841
0.0932415 | 295.005 | 0.225 | 325.3725
0.0936767 | 295.126 | 0.226 | 325.5601
0.0941117 | 294.826 | 0.227 | 325.747
0.0945464 | 294.526 | 0.228 | 325.9332
0.094981 | 295.792 | 0.229 | 326.1187
0.0954154 | 295.744 | 0.23 | 326.3035
0.0958496 | 295.444 | 0.231 | 326.4876
0.0962836 | 296.149 | 0.232 | 326.671
0.0967175 | 296.271 | 0.233 | 326.8537
0.0971511 | 296.523 | 0.234 | 327.0357
0.0975936 | 296.666 | 0.235 | 327.217
0.0980269 | 296.881 | 0.236 | 327.3977
0.0984599 | 296.981 | 0.237 | 327.5777
0.0989018 | 297.157 | 0.238 | 327.7571
0.0993345 | 297.307 | 0.239 | 327.9358
0.0997671 | 297.445 | 0.24 | 328.1138
0.100208 | 297.732 | 0.241 | 328.2913
0.10065 | 297.757 | 0.242 | 328.468
0.101081 | 298.027 | 0.243 | 328.6442
0.101522 | 298.058 | 0.244 | 328.8197
0.101954 | 298.333 | 0.245 | 328.9945
0.102394 | 298.446 | 0.246 | 329.1688
0.102825 | 298.537 | 0.247 | 329.3424
0.103265 | 298.776 | 0.248 | 329.5155
0.103696 | 298.855 | 0.249 | 329.6879
0.104136 | 299.073 | 0.25 | 329.8597
0.104575 | 299.311 | 0.251 | 330.031
0.105014 | 299.376 | 0.252 | 330.2016
0.105453 | 299.566 | 0.253 | 330.3716
0.105892 | 299.549 | 0.254 | 330.5411
0.106322 | 299.831 | 0.255 | 330.71
0.10676 | 299.957 | 0.256 | 330.8783
0.107199 | 300.136 | 0.257 | 331.046
0.107637 | 300.289 | 0.258 | 331.2132
0.108066 | 300.348 | 0.259 | 331.3798
0.108512 | 300.611 | 0.26 | 331.5459
0.10895 | 300.311 | 0.261 | 331.7114
0.109387 | 300.896 | 0.262 | 331.8763
0.109824 | 300.922 | 0.263 | 332.0407
0.110261 | 301.098 | 0.264 | 332.2046
0.110698 | 301.153 | 0.265 | 332.3679
0.111134 | 301.262 | 0.266 | 332.5307
0.111571 | 301.532 | 0.267 | 332.6929
0.112007 | 301.576 | 0.268 | 332.8546
0.112443 | 301.276 | 0.269 | 333.0158
0.112887 | 301.895 | 0.27 | 333.1765
0.113323 | 301.983 | 0.271 | 333.3367
0.113758 | 302.187 | 0.272 | 333.4963
0.114202 | 302.233 | 0.273 | 333.6555
0.114637 | 302.393 | 0.274 | 333.8141
0.115072 | 302.475 | 0.275 | 333.9722
0.115516 | 302.747 | 0.276 | 334.1299
0.115959 | 302.704 | 0.277 | 334.287
0.116393 | 302.937 | 0.278 | 334.4436
0.116827 | 303.103 | 0.279 | 334.5998
0.11727 | 303.204 | 0.28 | 334.7554
0.117713 | 302.904 | 0.281 | 334.9106
0.118155 | 302.604 | 0.282 | 335.0653
0.118597 | 303.506 | 0.283 | 335.2195
0.11903 | 303.739 | 0.284 | 335.3733
0.119472 | 303.735 | 0.285 | 335.5266
0.119913 | 304.064 | 0.286 | 335.6794
0.120355 | 304.065 | 0.287 | 335.8317
0.120787 | 304.122 | 0.288 | 335.9836
0.121237 | 304.319 | 0.289 | 336.1351
0.121669 | 304.425 | 0.29 | 336.286
0.122109 | 304.571 | 0.291 | 336.4366
0.122559 | 304.629 | 0.292 | 336.5866
0.122999 | 307.932 | 0.293 | 336.7363
0.123439 | 307.632 | 0.294 | 336.8854
0.123879 | 304.901 | 0.295 | 337.0342
0.124318 | 305.026 | 0.296 | 337.1825
0.124758 | 305.156 | 0.297 | 337.3304
0.125188 | 305.219 | 0.298 | 337.4778
0.125636 | 305.467 | 0.299 | 337.6248
0.126075 | 305.832 | 0.3 | 337.7714
0.126513 | 305.532 | 0.301 | 337.9175
0.126961 | 305.737 | 0.302 | 338.0633
0.127399 | 305.783 | 0.303 | 338.2086
0.127837 | 306.031 | 0.304 | 338.3535
0.128283 | 305.989 | 0.305 | 338.498
0.12873 | 306.065 | 0.306 | 338.642
0.129167 | 306.297 | 0.307 | 338.7857
0.129613 | 306.216 | 0.308 | 338.929
0.13005 | 306.509 | 0.309 | 339.0718
0.130496 | 306.484 | 0.31 | 339.2143
0.130942 | 306.605 | 0.311 | 339.3563
0.131378 | 306.726 | 0.312 | 339.498
0.131823 | 306.796 | 0.313 | 339.6392
0.132268 | 306.974 | 0.314 | 339.7801
0.132713 | 306.959 | 0.315 | 339.9206
0.133148 | 306.659 | 0.316 | 340.0607
0.133593 | 307.213 | 0.317 | 340.2004
0.134037 | 307.177 | 0.318 | 340.3397
0.134472 | 307.359 | 0.319 | 340.4787
0.134916 | 307.824 | 0.32 | 340.6172
0.135359 | 307.524 | 0.321 | 340.7554
0.135802 | 307.724 | 0.322 | 340.8932
0.136245 | 307.785 | 0.323 | 341.0307
0.136688 | 307.855 | 0.324 | 341.1677
0.137131 | 307.925 | 0.325 | 341.3044
0.137582 | 307.976 | 0.326 | 341.4408
0.138024 | 308.081 | 0.327 | 341.5768
0.138467 | 308.254 | 0.328 | 341.7124
0.138908 | 308.291 | 0.329 | 341.8476
0.13935 | 308.3133 | 0.33 | 341.9825
0.139792 | 308.378 | 0.331 | 342.1171
0.140233 | 308.557 | 0.332 | 342.2513
0.140674 | 308.691 | 0.333 | 342.3851
0.141115 | 308.626 | 0.334 | 342.5186
0.141564 | 308.858 | 0.335 | 342.6517
0.142005 | 308.896 | 0.336 | 342.7845
0.142445 | 308.956 | 0.337 | 342.917
0.142894 | 309.148 | 0.338 | 343.0491
0.143343 | 309.089 | 0.339 | 343.1809
0.143791 | 309.322 | 0.34 | 343.3123
0.144239 | 309.297 | 0.341 | 343.4434
0.144687 | 309.438 | 0.342 | 343.5742
0.145135 | 309.499 | 0.343 | 343.7046
0.145574 | 309.475 | 0.344 | 343.8347
0.14603 | 309.628 | 0.345 | 343.9645
0.146468 | 309.723 | 0.346 | 344.0939
0.146924 | 309.751 | 0.347 | 344.223
0.147276 | 309.853 | 0.348 | 344.3518
0.147723 | 309.824 | 0.349 | 344.4803
0.148178 | 310.006 | 0.35 | 344.6085
0.148624 | 310.039 | 0.351 | 344.7363
0.149062 | 310.067 | 0.352 | 344.8638
0.149507 | 310.168 | 0.353 | 344.991
0.149953 | 310.321 | 0.354 | 345.1179
0.150398 | 310.269 | 0.355 | 345.2445
0.150844 | 310.468 | 0.356 | 345.3708
0.151297 | 310.479 | 0.357 | 345.4967
0.151742 | 310.512 | 0.358 | 345.6224
0.152195 | 310.666 | 0.359 | 345.7478
0.15264 | 311.176 | 0.36 | 345.8728
0.153084 | 310.876 | 0.361 | 345.9976
0.153528 | 310.864 | 0.362 | 346.122
0.15398 | 310.784 | 0.363 | 346.2462
0.154441 | 311.323 | 0.364 | 346.37
0.154876 | 311.023 | 0.365 | 346.4936
0.155328 | 311.126 | 0.366 | 346.6168
0.155779 | 311.212 | 0.367 | 346.7398
0.156222 | 311.159 | 0.368 | 346.8625
0.156673 | 311.412 | 0.369 | 346.9849
0.157133 | 311.423 | 0.37 | 347.107
0.157583 | 311.469 | 0.371 | 347.2288
0.158034 | 311.611 | 0.372 | 347.3503
0.158484 | 311.524 | 0.373 | 347.4715
0.158934 | 311.692 | 0.374 | 347.5925
0.159384 | 311.703 | 0.375 | 347.7132
0.159834 | 311.783 | 0.376 | 347.8336
0.160292 | 311.887 | 0.377 | 347.9537
0.160741 | 311.765 | 0.378 | 348.0736
0.16119 | 311.944 | 0.379 | 348.1931
0.161631 | 311.903 | 0.38 | 348.3124
0.16208 | 311.984 | 0.381 | 348.4314
0.162528 | 312.162 | 0.382 | 348.5502
0.162976 | 312.191 | 0.383 | 348.6687
0.163441 | 312.243 | 0.384 | 348.7869
0.163898 | 312.387 | 0.385 | 348.9048
0.164346 | 312.306 | 0.386 | 349.0225
0.164793 | 312.433 | 0.387 | 349.1399
0.165249 | 312.474 | 0.388 | 349.2571
0.165696 | 312.491 | 0.389 | 349.374
0.16616 | 312.555 | 0.39 | 349.4906
0.166615 | 312.572 | 0.391 | 349.607
0.16707 | 312.654 | 0.392 | 349.7231
0.167516 | 312.752 | 0.393 | 349.8389
0.16797 | 312.659 | 0.394 | 349.9545
0.168425 | 312.857 | 0.395 | 350.0699
0.16887 | 312.839 | 0.396 | 350.1849
0.169341 | 312.851 | 0.397 | 350.2998
0.169786 | 313.031 | 0.398 | 350.4144
0.17024 | 312.967 | 0.399 | 350.5287
0.170702 | 313.014 | 0.4 | 350.6428
0.171155 | 313.218 | 0.401 | 350.7566
0.171607 | 313.195 | 0.402 | 350.8702
0.172068 | 313.264 | 0.403 | 350.9835
0.172538 | 313.336 | 0.404 | 351.0966
0.17299 | 313.405 | 0.405 | 351.2095
0.17345 | 313.422 | 0.406 | 351.3221
0.17391 | 313.458 | 0.407 | 351.4345
0.17437 | 313.535 | 0.408 | 351.5466
0.174822 | 313.564 | 0.409 | 351.6585
0.17529 | 313.563 | 0.41 | 351.7702
0.175749 | 313.716 | 0.411 | 351.8816
0.1762 | 313.663 | 0.412 | 351.9928
0.17665 | 313.551 | 0.413 | 352.1037
0.177109 | 313.845 | 0.414 | 352.2144
0.177559 | 313.715 | 0.415 | 352.3249
0.178018 | 314.257 | 0.416 | 352.4352
0.178492 | 313.957 | 0.417 | 352.5452
0.17895 | 313.857 | 0.418 | 352.655
0.179408 | 313.945 | 0.419 | 352.7645
0.179865 | 314.057 | 0.42 | 352.8739
0.180314 | 313.956 | 0.421 | 352.983