## Planilha1
Cementação |  |  |  | Módulo |  | Camada cementada
|  |  |  | de | até | de | até
|  |  |  | mm | mm | mm | mm
20 | 0.01 | 0.018 | 1.27 | 1 | 1.5 | 0.254 | 0.4572
16 | 0.012 | 0.023 | 1.5875 | 1.5 | 2 | 0.3048 | 0.5842
10 | 0.02 | 0.035 | 2.54 | 2 | 2.5 | 0.508 | 0.889
8 | 0.025 | 0.04 | 3.175 | 2.5 | 3 | 0.635 | 1.016
6 | 0.03 | 0.05 | 4.233333 | 3 | 5 | 0.762 | 1.27
4 | 0.04 | 0.06 | 6.35 | 5 | 8 | 1.016 | 1.524
2 | 0.07 | 0.1 | 12.7 | 8 | 12 | 1.778 | 2.54
Nitretação |  |  |  | Módulo |  | Camada nitretada
|  |  |  | de | até | de | até
|  |  |  | mm | mm | mm | mm
20 | 0.005 | 0.01 | 1.27 | 1 | 1.5 | 0.127 | 0.254
16 | 0.008 | 0.013 | 1.5875 | 1.5 | 2 | 0.2032 | 0.3302
10 | 0.012 | 0.018 | 2.54 | 2 | 2.5 | 0.3048 | 0.4572
8 | 0.014 | 0.02 | 3.175 | 2.5 | 3 | 0.3556 | 0.508
6 | 0.016 | 0.022 | 4.233333 | 3 | 5 | 0.4064 | 0.5588
4 | 0.02 | 0.028 | 6.35 | 5 | 8 | 0.508 | 0.7112