## Anisotropia
Coeficiente de anisotropia planar
Ou
| 0° |  |  |  | Resultado | 45° |  |  |  | Resultado | 90° |  |  |  | Resultado
CP | W0 | Wf | L0 | Lf |  | W0 | Wf | L0 | Lf |  | W0 | Wf | L0 | Lf
1 | 12.22 | 11.58 | 50 | 55.82 | 0.9552469 | 12.11 | 11.46 | 50 | 55.83 | 1.000895 | 12.07 | 11.57 | 50 | 55.82 | 0.6239884
2 | 12.14 | 11.51 | 50 | 55.83 | 0.9349244 | 12.14 | 11.48 | 50 | 55.81 | 1.034586 | 12.17 | 11.72 | 50 | 55.81 | 0.5214615
3 | 12.12 | 11.45 | 50 | 55.8 | 1.075328 | 12.12 | 11.47 | 50 | 55.8 | 1.009029 | 12.16 | 11.69 | 50 | 55.81 | 0.5590272
Média |  |  |  |  | 0.9884999 |  |  |  |  | 1.014837 |  |  |  |  | 0.568159
Coeficiente de anisotropia normal
0.8965831
Coeficiente de anisotropia planar
-0.2365073
Parâmetros de anisotropia de HILL'48
0.8537179
0.8519243
0.847742
Coificiênte de Poisson
| 0.854 | 0.852 | 1 | 0.848 | 1 | 1

## Plan1
0° |  | 45° |  | 90°
Deformação Verd. (%) [ɛ] | Tensão Verdadeira (Mpa) [σ] | Deformação Verd. (%) [ɛ] | Tensão Verdadeira (Mpa) [σ] | Deformação Verd. (%) [ɛ] | Tensão Verdadeira (Mpa) [σ]
0 | 0 | 0 | 0 | 0 | 0
0.0002111777 | 55.35708 | 0.0001925353 | 46.07192 | 0.0001100201 | 33.43044
0.0004174052 | 104.5447 | 0.0003987666 | 92.16394 | 0.0002200219 | 62.04168
0.0006923295 | 166.837 | 0.0005087475 | 113.4952 | 0.0003437717 | 95.14125
0.0008434903 | 201.9521 | 0.0006736807 | 152.3833 | 0.0005087475 | 141.7044
0.001159497 | 274.2871 | 0.0007836313 | 180.2673 | 0.0006187162 | 168.6176
0.00128313 | 298.4145 | 0.0009210526 | 211.9495 | 0.0006874252 | 188.6265
0.001447951 | 326.5251 | 0.001085933 | 248.2848 | 0.0008523443 | 234.0109
0.001667686 | 356.0319 | 0.001250771 | 282.4034 | 0.0009622753 | 259.2216
0.001873628 | 375.3957 | 0.001443066 | 318.7766 | 0.001058455 | 284.0818
0.002065711 | 389.9329 | 0.00167644 | 349.8404 | 0.001182086 | 309.4725
0.002244096 | 399.6513 | 0.001786403 | 362.9614 | 0.001305716 | 335.2217
0.002422602 | 407.9938 | 0.001923687 | 376.7877 | 0.001470534 | 359.7757
0.002600922 | 414.2669 | 0.00208828 | 389.9417 | 0.00167644 | 384.0123
0.002806673 | 419.8665 | 0.002294136 | 401.7375 | 0.001937353 | 407.593
0.003012381 | 425.4738 | 0.002499949 | 412.1585 | 0.002280475 | 428.456
0.003204246 | 428.311 | 0.002678256 | 419.8126 | 0.002692065 | 445.22
0.003423671 | 431.8543 | 0.00291145 | 426.8055 | 0.00321314 | 457.8965
0.003642895 | 434.7112 | 0.003130786 | 433.1082 | 0.003514739 | 463.5665
0.003838776 | 437.5316 | 0.003336428 | 437.3339 | 0.003838776 | 466.1995
0.003854102 | 438.2538 | 0.003542027 | 440.8735 | 0.003854102 | 467.1832
0.004059442 | 440.4136 | 0.003838776 | 445.7869 | 0.004083957 | 469.3656
0.004263207 | 442.5736 | 0.003854102 | 443.7739 | 0.004313759 | 471.5544
0.004479184 | 444.7398 | 0.004126163 | 445.9646 | 0.004543509 | 473.7386
0.004696646 | 446.2191 | 0.00439815 | 447.4681 | 0.004785455 | 475.9297
0.00491406 | 448.3877 | 0.004671548 | 449.6615 | 0.005027342 | 478.1217
0.005129896 | 449.8677 | 0.004943387 | 451.1667 | 0.005270701 | 479.6249
0.005345686 | 451.3482 | 0.00522703 | 452.678 | 0.005512471 | 481.8188
0.00556296 | 452.8301 | 0.005510593 | 454.8791 | 0.005754182 | 483.3227
0.005778656 | 454.3118 | 0.00579556 | 456.3929 | 0.005995835 | 484.8273
0.006009598 | 455.7956 | 0.006078962 | 457.9067 | 0.006238959 | 487.0247
0.006238959 | 457.2849 | 0.006363767 | 458.7268 | 0.006492723 | 488.5368
0.006466738 | 458.0843 | 0.006647008 | 460.2421 | 0.006746422 | 490.0496
0.006695993 | 459.5692 | 0.006944991 | 461.0693 | 0.007001585 | 491.5583
0.006925196 | 460.3701 | 0.007239923 | 462.5914 | 0.007256683 | 493.0732
0.007154347 | 461.8616 | 0.007536248 | 463.419 | 0.007510189 | 493.896
0.007383444 | 462.6578 | 0.007832486 | 464.2525 | 0.007765158 | 495.4066
0.007624704 | 463.46 | 0.008128636 | 465.0809 | 0.008020061 | 496.9235
0.007867432 | 464.2688 | 0.008436539 | 465.9208 | 0.008287105 | 497.7545
0.008108575 | 465.0716 | 0.008744348 | 466.7556 | 0.008554079 | 499.2732
0.00834966 | 465.8803 | 0.009053541 | 467.5914 | 0.008819456 | 500.1044
0.008589161 | 466.6831 | 0.009361159 | 468.4326 | 0.009084762 | 500.9303
0.008831655 | 466.7963 | 0.009668683 | 469.2686 | 0.009353047 | 502.4572
0.009072566 | 467.6003 | 0.009987935 | 470.1162 | 0.009619735 | 503.2849
0.009314942 | 467.7137 | 0.01030856 | 470.267 | 0.00989854 | 504.1246
0.009569451 | 468.5302 | 0.01062761 | 471.1096 | 0.01017879 | 504.9599
0.009820848 | 469.34 | 0.01094656 | 471.9528 | 0.01045592 | 505.7997
0.01007675 | 469.4602 | 0.01126835 | 472.1047 | 0.01073601 | 506.6358
0.01032954 | 470.2768 | 0.01160037 | 472.9603 | 0.0110145 | 507.4715
0.01058379 | 471.089 | 0.01193228 | 473.8108 | 0.01129292 | 508.3132
0.01083798 | 471.2088 | 0.01226261 | 474.6667 | 0.01158494 | 509.1566
0.01110427 | 472.0272 | 0.0125943 | 474.8242 | 0.01187688 | 510.0061
0.01136897 | 472.8509 | 0.01292588 | 475.6758 | 0.01216722 | 510.8496
0.0116336 | 472.976 | 0.01326913 | 476.5336 | 0.01245747 | 511.6935
0.01190121 | 473.7961 | 0.01361374 | 477.3981 | 0.01275067 | 512.5449
0.01216722 | 474.6214 | 0.01395676 | 477.5619 | 0.0130529 | 513.3959
0.01243316 | 474.7476 | 0.01429966 | 478.4209 | 0.01335656 | 514.2536
0.01271118 | 475.5737 | 0.01464244 | 479.2859 | 0.01366012 | 515.1062
0.01298912 | 476.4002 | 0.01499687 | 479.4558 | 0.01396359 | 515.2625
0.01326699 | 477.2326 | 0.01535264 | 480.3223 | 0.01426546 | 516.115
0.01354629 | 477.3659 | 0.01570682 | 481.1886 | 0.01456874 | 516.9742
0.01382401 | 478.1934 | 0.01606234 | 482.0617 | 0.01488558 | 517.8353
0.01410164 | 479.0267 | 0.01642948 | 482.2387 | 0.0152008 | 518.7017
0.01439133 | 479.1655 | 0.01679649 | 483.1126 | 0.01551441 | 518.8644
0.01468245 | 480.0005 | 0.01716336 | 483.9926 | 0.01583095 | 519.7266
0.01497349 | 480.8358 | 0.01752863 | 484.1695 | 0.01614587 | 520.5885
0.01526293 | 481.6765 | 0.01789523 | 485.0447 | 0.01647432 | 521.4635
0.01555379 | 482.5126 | 0.01827342 | 485.9261 | 0.01680266 | 522.3334
0.01585669 | 482.6588 | 0.01865148 | 486.8136 | 0.01712937 | 522.5041
0.01615798 | 483.5063 | 0.01903085 | 486.9983 | 0.0174575 | 523.3802
0.0164607 | 484.3494 | 0.01942032 | 487.8868 | 0.017784 | 524.2505
0.01676332 | 484.496 | 0.01981111 | 488.7821 | 0.01812399 | 525.1283
0.01706434 | 485.3389 | 0.02020174 | 489.6724 | 0.01846387 | 525.3068
0.01736829 | 486.1894 | 0.02059076 | 489.8629 | 0.01880364 | 526.191
0.01768425 | 487.0405 | 0.02099279 | 490.7597 | 0.01914328 | 527.07
0.01799859 | 487.897 | 0.02139465 | 491.6627 | 0.01949489 | 527.9615
0.01831283 | 488.0503 | 0.02179635 | 491.8602 | 0.01984637 | 528.1471
0.01862697 | 488.9019 | 0.02219643 | 492.7578 | 0.02019772 | 529.0337
0.01894102 | 489.7538 | 0.02260948 | 493.6679 | 0.02055046 | 529.9216
0.01926855 | 490.6185 | 0.02302382 | 494.5738 | 0.02090157 | 530.1077
0.01959446 | 491.4773 | 0.02343653 | 494.7779 | 0.0212646 | 531.0076
0.01992027 | 491.6374 | 0.02384907 | 495.6839 | 0.02162751 | 531.9023
0.02024748 | 492.5033 | 0.02427455 | 496.6027 | 0.02199178 | 532.804
0.02057458 | 493.3639 | 0.0246984 | 496.8132 | 0.02235593 | 532.9981
0.02091362 | 494.231 | 0.02512352 | 497.7272 | 0.02271843 | 533.8941
0.02125105 | 495.1034 | 0.025547 | 498.6467 | 0.02309434 | 534.7979
0.02159137 | 495.272 | 0.0259834 | 499.5677 | 0.0234701 | 534.9989
0.02192857 | 496.1395 | 0.02641815 | 499.7849 | 0.02384422 | 535.9083
0.0222792 | 497.0198 | 0.02685561 | 500.7075 | 0.02422121 | 536.8142
0.0226312 | 497.8958 | 0.02730306 | 501.6415 | 0.02460856 | 537.7319
0.02298158 | 498.0703 | 0.0277503 | 501.866 | 0.02499576 | 537.9402
0.02333184 | 498.9463 | 0.02819735 | 502.7953 | 0.02538281 | 538.8531
0.02368197 | 499.8283 | 0.02864419 | 503.7308 | 0.02576971 | 539.0616
0.0240455 | 500.7121 | 0.02910388 | 503.9625 | 0.02615795 | 539.9762
0.02440739 | 500.8933 | 0.02956191 | 504.8992 | 0.02655654 | 540.9026
0.02477066 | 501.7834 | 0.03002118 | 505.8373 | 0.02695646 | 541.8247
0.02513229 | 502.6676 | 0.03049038 | 506.0747 | 0.02735473 | 542.0405
0.02549529 | 503.5532 | 0.03096225 | 507.0261 | 0.0277678 | 542.9765
0.02587016 | 503.742 | 0.031431 | 507.971 | 0.02817771 | 543.9057
0.02624488 | 504.6399 | 0.03191255 | 508.2157 | 0.02858746 | 544.1286
0.02661946 | 505.5328 | 0.03239386 | 509.1739 | 0.02900002 | 545.0604
0.02699241 | 506.431 | 0.03287639 | 510.1279 | 0.02942138 | 546.0033
0.02737868 | 506.6267 | 0.03335724 | 510.3732 | 0.02984554 | 546.2349
0.02776631 | 507.5277 | 0.0338494 | 511.3334 | 0.03026804 | 547.1739
0.02815079 | 508.4278 | 0.03434132 | 512.2999 | 0.03069035 | 548.1191
0.02853812 | 509.3355 | 0.03483444 | 512.5526 | 0.03112591 | 548.3579
0.02893725 | 509.5388 | 0.03533884 | 513.5211 | 0.03156128 | 549.3057
0.02933622 | 510.4479 | 0.03584155 | 513.7793 | 0.03199497 | 550.259
0.02973205 | 511.3616 | 0.03634545 | 514.7547 | 0.03242847 | 550.4976
0.03013071 | 512.2718 | 0.0368606 | 515.7309 | 0.03287518 | 551.4535
0.03054114 | 512.4821 | 0.03737692 | 515.9973 | 0.0333202 | 551.699
0.03095141 | 513.3992 | 0.0378901 | 516.9739 | 0.033768 | 552.6567
0.03136002 | 514.3218 | 0.03841739 | 517.9644 | 0.03422601 | 553.6265
0.03177144 | 515.2409 | 0.03894296 | 518.2367 | 0.03468381 | 553.88
0.03219312 | 515.4582 | 0.03946969 | 519.2227 | 0.0351414 | 554.845
0.03261462 | 516.3892 | 0.04000761 | 519.5021 | 0.03560026 | 555.8173
0.03303595 | 517.3152 | 0.04054525 | 520.5008 | 0.0360693 | 556.0781
0.03345709 | 517.5331 | 0.04108259 | 521.4946 | 0.03653812 | 557.0514
0.03389145 | 518.4725 | 0.0416311 | 521.7807 | 0.03700821 | 557.3133
0.03432562 | 519.4069 | 0.04217788 | 522.7867 | 0.03748993 | 558.2951
0.03475662 | 520.3404 | 0.04272579 | 523.0732 | 0.03796993 | 559.2824
0.03520378 | 520.5731 | 0.04328627 | 524.0821 | 0.03845119 | 559.5517
0.03564777 | 521.5201 | 0.04384643 | 524.3757 | 0.03894405 | 560.5418
0.03609305 | 522.4629 | 0.04441627 | 525.391 | 0.03943667 | 560.818
0.03653812 | 522.6955 | 0.04498722 | 526.4137 | 0.03992904 | 561.8149
0.03699487 | 523.6511 | 0.04555784 | 526.7141 | 0.04043447 | 562.8143
0.0374514 | 524.6017 | 0.04613953 | 527.7383 | 0.04093965 | 563.0987
0.0379092 | 524.8419 | 0.04672089 | 528.0452 | 0.04144309 | 564.0983
0.03837568 | 525.7989 | 0.0473133 | 529.0823 | 0.04194776 | 564.3831
0.0388449 | 526.7638 | 0.04790678 | 529.3964 | 0.04246249 | 565.3962
0.0393139 | 527.011 | 0.04849849 | 530.4291 | 0.04297844 | 565.688
0.03978269 | 527.9712 | 0.04909127 | 530.7437 | 0.04349411 | 566.6973
0.04026159 | 528.9433 | 0.04968228 | 531.7776 | 0.0440213 | 566.9961
0.04074322 | 529.1981 | 0.05027293 | 532.0918 | 0.04454821 | 568.019
0.04122019 | 530.1647 | 0.05086466 | 533.1336 | 0.04507632 | 569.0377
0.04171169 | 531.1398 | 0.05145604 | 533.449 | 0.04561443 | 569.344
0.04220442 | 531.4016 | 0.05204565 | 534.4855 | 0.04615226 | 570.3698
0.04269691 | 532.3843 | 0.05263633 | 534.8013 | 0.04669126 | 570.6773
0.04319947 | 533.3675 | 0.05322525 | 535.8449 | 0.04724025 | 571.7167
0.04370178 | 533.6355 | 0.05381382 | 536.1604 | 0.04779186 | 572.0321
0.04420531 | 534.6262 | 0.05440346 | 537.2003 | 0.04835344 | 573.0745
0.04472036 | 535.6183 | 0.05499133 | 537.5162 | 0.04891323 | 573.3954
0.04523366 | 535.8933 | 0.05558028 | 538.5573 | 0.04947418 | 574.4447
0.04574818 | 536.8865 | 0.05616887 | 538.8744 | 0.05004798 | 574.7744
0.04627418 | 537.8925 | 0.05675571 | 539.9218 | 0.05061999 | 575.826
0.04679991 | 538.1754 | 0.05734221 | 540.2386 | 0.05119314 | 576.1561
0.04732536 | 539.1767 | 0.05792836 | 540.5554 | 0.05177764 | 577.2165
0.04786373 | 539.4671 | 0.05851417 | 541.5987 | 0.05236034 | 577.5529
0.04840034 | 540.4817 | 0.05910104 | 541.9167 | 0.05294416 | 578.6204
0.04893814 | 541.4921 | 0.05968617 | 542.9671 | 0.05353931 | 578.9648
0.04948736 | 541.7896 | 0.06027235 | 543.2855 | 0.0541341 | 580.0345
0.05003481 | 542.8068 | 0.06085679 | 543.6031 | 0.05474019 | 580.3862
0.05058489 | 543.8321 | 0.06144229 | 544.6502 | 0.05534737 | 581.459
0.05114344 | 544.1359 | 0.06202605 | 544.9682 | 0.05595273 | 581.8111
0.05170313 | 545.1622 | 0.06261086 | 545.287 | 0.05655917 | 582.9201
0.05226252 | 545.4673 | 0.06319393 | 546.3351 | 0.0571638 | 583.2726
0.05283472 | 546.5077 | 0.06377807 | 546.6543 | 0.05776951 | 583.626
0.0534066 | 546.8204 | 0.06436046 | 547.7095 | 0.0583734 | 584.6777
0.05398835 | 547.8619 | 0.06494392 | 548.0291 | 0.05897838 | 585.0316
0.05457122 | 548.9051 | 0.06552563 | 548.348 | 0.05958299 | 586.1437
0.05515376 | 549.2249 | 0.06610701 | 549.3991 | 0.06018579 | 586.4972
0.05574613 | 550.2807 | 0.06668944 | 549.7191 | 0.06078823 | 587.5515
0.05633962 | 551.3324 | 0.06727014 | 550.0385 | 0.06139175 | 587.9062
0.0569342 | 551.6604 | 0.0678519 | 550.3585 | 0.06199346 | 588.26
0.0575386 | 551.9939 | 0.06843193 | 551.4176 | 0.06259625 | 589.3754
0.05814408 | 553.0603 | 0.06901162 | 551.7373 | 0.06319724 | 589.7297
0.0587492 | 554.1219 | 0.06959236 | 552.0578 | 0.06379786 | 590.084
0.0593525 | 554.4563 | 0.07017138 | 553.1127 | 0.06439957 | 591.1425
0.05995544 | 555.5183 | 0.07075145 | 553.4336 | 0.06499947 | 591.4973
0.06055801 | 555.8532 | 0.0713298 | 553.7538 | 0.06559902 | 591.852
0.06116022 | 556.9224 | 0.07190781 | 554.8104 | 0.0661982 | 592.9701
0.06176352 | 557.2585 | 0.07248688 | 555.1317 | 0.06679847 | 593.3262
0.06236645 | 558.324 | 0.07306423 | 555.4523 | 0.06739693 | 593.6814
0.06296758 | 558.6597 | 0.07364262 | 555.7737 | 0.06799648 | 594.7433
0.06356978 | 559.7324 | 0.0742193 | 556.8383 | 0.06859423 | 595.099
0.06417018 | 560.0685 | 0.07479565 | 557.1593 | 0.06919306 | 595.4554
0.06477167 | 561.1367 | 0.07537305 | 557.4811 | 0.06979009 | 596.5772
0.06537135 | 561.4733 | 0.07594873 | 558.5415 | 0.07038821 | 596.9341
0.06597211 | 562.5427 | 0.07652546 | 558.8638 | 0.07098453 | 597.2902
0.06657107 | 562.8798 | 0.07710186 | 559.186 | 0.0715805 | 598.4137
0.06716967 | 563.2168 | 0.07767655 | 559.5074 | 0.07217754 | 598.7711
0.06776935 | 564.2939 | 0.07825091 | 559.8289 | 0.07277423 | 599.1285
0.06836868 | 564.6322 | 0.07882631 | 560.8985 | 0.07336913 | 599.485
0.0689662 | 565.7039 | 0.07940139 | 561.2212 | 0.0739651 | 600.5526
0.06956338 | 566.0418 | 0.07997476 | 561.5431 | 0.0745593 | 600.9095
0.07016019 | 566.3797 | 0.08054779 | 561.865 | 0.07515457 | 601.2673
0.07075808 | 567.4599 | 0.08112051 | 562.1868 | 0.07574806 | 602.395
0.07135418 | 567.7983 | 0.08169289 | 563.2523 | 0.07634119 | 602.7524
0.07194993 | 568.8731 | 0.08226632 | 563.5754 | 0.07693398 | 603.1098
0.07254532 | 569.2119 | 0.08283805 | 563.8977 | 0.07752783 | 603.4681
0.07314179 | 569.5515 | 0.08341082 | 564.2208 | 0.07811991 | 603.8255
0.0737379 | 570.6289 | 0.08398189 | 564.5431 | 0.07871307 | 604.8973
0.07433223 | 570.9681 | 0.08455401 | 565.612 | 0.07930445 | 605.2551
0.07492764 | 571.3082 | 0.08512444 | 565.9347 | 0.0798969 | 605.6138
0.07552126 | 572.3924 | 0.08569453 | 566.2574 | 0.08048758 | 605.9716
0.07611453 | 572.7321 | 0.08626567 | 566.5809 | 0.08107791 | 606.3295
0.07670887 | 573.0726 | 0.08683649 | 566.9044 | 0.08166931 | 607.4634
0.07730286 | 574.1535 | 0.08740698 | 567.2279 | 0.08226037 | 607.8226
0.07789508 | 574.4936 | 0.08797577 | 568.305 | 0.08284965 | 608.1809
0.07848694 | 574.8337 | 0.08854425 | 568.6281 | 0.08343859 | 608.5392
0.07907846 | 575.9215 | 0.08911376 | 568.9521 | 0.0840286 | 608.8983
0.07967104 | 576.2628 | 0.08968159 | 569.2752 | 0.08461685 | 609.9744
0.08026328 | 576.6042 | 0.09025046 | 569.5992 | 0.08520616 | 610.3339
0.08085516 | 577.6886 | 0.09081764 | 569.9223 | 0.08579371 | 610.6926
0.08144527 | 578.0296 | 0.0913845 | 570.9964 | 0.08638233 | 611.0522
0.08203504 | 578.3706 | 0.09195104 | 571.32 | 0.0869692 | 611.4109
0.08262446 | 578.7116 | 0.09251726 | 571.6435 | 0.08755572 | 611.7696
0.08321353 | 579.7974 | 0.09308452 | 571.9679 | 0.08814189 | 612.9087
0.08380367 | 580.1397 | 0.0936501 | 572.2915 | 0.08872772 | 613.2678
0.08439205 | 580.4811 | 0.09421672 | 572.6158 | 0.08931462 | 613.6279
0.0849815 | 581.5755 | 0.09478165 | 572.9394 | 0.08990117 | 613.9879
0.08556918 | 581.9173 | 0.09534763 | 573.2638 | 0.09048597 | 614.347
0.08615652 | 582.2592 | 0.09591329 | 573.5882 | 0.09107184 | 614.7071
0.08674493 | 582.6019 | 0.09647727 | 574.6725 | 0.09165596 | 615.0662
0.08733158 | 583.6917 | 0.09704093 | 574.9965 | 0.09224114 | 616.1495
0.0879193 | 584.0348 | 0.09760563 | 575.3213 | 0.09282458 | 616.5091
0.08850526 | 584.3771 | 0.09816866 | 575.6453 | 0.09340907 | 616.8696
0.08909229 | 584.7203 | 0.09873272 | 575.9701 | 0.09399183 | 617.2292
0.08967756 | 585.8182 | 0.09929511 | 576.2941 | 0.09457424 | 617.5887
0.0902639 | 586.1618 | 0.09985719 | 576.6181 | 0.09515772 | 617.9492
0.0908499 | 586.5054 | 0.1004203 | 576.9429 | 0.09574086 | 618.3097
0.09143415 | 586.8481 | 0.1009831 | 578.0258 | 0.09632225 | 618.6692
0.09201946 | 587.1917 | 0.1015442 | 578.3503 | 0.09690332 | 619.0288
0.09260302 | 588.2863 | 0.102105 | 578.6747 | 0.09748543 | 620.1769
0.09318625 | 588.6295 | 0.1026669 | 578.9999 | 0.09806582 | 620.537
0.09377053 | 588.9735 | 0.1032271 | 579.3244 | 0.09864726 | 620.8979
0.09435308 | 589.3167 | 0.1037869 | 579.6488 | 0.09922697 | 621.2579
0.09493528 | 589.6599 | 0.1043478 | 579.974 | 0.09980635 | 621.618
0.09551715 | 590.7571 | 0.1049071 | 580.2985 | 0.1003854 | 621.978
0.09609868 | 591.1008 | 0.1054674 | 580.6237 | 0.1009641 | 622.3381
0.09668127 | 591.4452 | 0.106026 | 580.9481 | 0.1015439 | 622.699
0.09726352 | 591.7897 | 0.1065843 | 581.2726 | 0.1021233 | 623.0599
0.09784403 | 592.1333 | 0.1071436 | 581.5978 | 0.102701 | 623.4199
0.0984256 | 593.2401 | 0.1077027 | 581.923 | 0.1032797 | 623.7808
0.09900544 | 593.5841 | 0.10826 | 582.2474 | 0.1038554 | 624.14
0.09958634 | 593.929 | 0.1088171 | 583.336 | 0.1044335 | 624.5009
0.1001655 | 594.2731 | 0.1093738 | 583.6608 | 0.1050112 | 624.8619
0.1007457 | 594.618 | 0.1099316 | 583.2215 | 0.1055873 | 625.2219
0.1013242 | 594.9621 | 0.1104891 | 584.3121 | 0.1061643 | 625.5828
0.1019024 | 596.065 | 0.1110449 | 584.637 | 0.1067411 | 625.9437
0.1024816 | 596.4104 | 0.1116018 | 584.9626 | 0.1073161 | 626.3038
0.1030591 | 596.7549 | 0.112157 | 585.2875 | 0.1078922 | 626.6647
0.1036376 | 597.1003 | 0.1127065 | 585.6092 | 0.1084666 | 627.0247
0.1042145 | 597.4448 | 0.1132664 | 585.9372 | 0.1090407 | 627.3848
0.1047924 | 597.7901 | 0.1138261 | 586.2652 | 0.1096158 | 627.7457
0.1053685 | 598.1347 | 0.114372 | 586.5854 | 0.1101891 | 628.1057
0.1059443 | 599.2472 | 0.114931 | 586.9134 | 0.1107622 | 628.4658
0.1065198 | 599.5921 | 0.1154897 | 587.2414 | 0.1113349 | 628.8258
0.1070964 | 599.9379 | 0.1160348 | 587.5615 | 0.1119087 | 629.1867
0.1076712 | 600.2829 | 0.1165928 | 587.8895 | 0.1124808 | 629.5468
0.1082471 | 600.6287 | 0.1171506 | 588.2175 | 0.1130539 | 629.9077
0.1088227 | 600.9745 | 0.1176948 | 588.5377 | 0.1136253 | 630.2677
0.1093965 | 601.3195 | 0.1182519 | 588.8657 | 0.1141978 | 630.6287
0.10997 | 601.6644 | 0.1188087 | 589.1937 | 0.1147686 | 630.9887
0.1105446 | 602.7756 | 0.119352 | 589.5138 | 0.1153404 | 631.3496
0.1111175 | 603.121 | 0.1199082 | 589.8418 | 0.1159105 | 631.7097
0.1116914 | 603.4673 | 0.1204509 | 590.162 | 0.1164817 | 632.0706
0.1122636 | 603.8127 | 0.1210065 | 590.49 | 0.1170511 | 632.4306
0.1128354 | 604.1581 | 0.1215618 | 590.818 | 0.1176203 | 632.7907
0.1134084 | 604.5043 | 0.1221036 | 591.1382 | 0.1181905 | 633.1516
0.1139809 | 604.8505 | 0.1226583 | 591.4661 | 0.1187603 | 633.5125
0.1145518 | 605.1959 | 0.1232126 | 591.7941 | 0.1193285 | 633.8725
0.1151224 | 605.5413 | 0.1237535 | 592.1143 | 0.1198964 | 634.2326
0.115694 | 605.8876 | 0.1243073 | 592.4423 | 0.1204639 | 634.5926
0.1162639 | 606.233 | 0.1248608 | 592.7703 | 0.1210325 | 634.9535
0.1168335 | 607.3486 | 0.1254007 | 593.0905 | 0.1216021 | 635.3153
0.1174042 | 606.9246 | 0.1259536 | 593.4185 | 0.1221604 | 634.8628
0.1179731 | 608.0411 | 0.1265062 | 593.7464 | 0.1227321 | 635.2259
0.1185417 | 608.387 | 0.1270453 | 594.0666 | 0.1233035 | 635.5889
0.1191114 | 608.7336 | 0.1275972 | 594.3946 | 0.1238609 | 635.9433
0.1196794 | 609.0795 | 0.1281357 | 594.7148 | 0.1244317 | 636.3064
0.1202484 | 609.4262 | 0.1286871 | 595.0428 | 0.125002 | 636.6694
0.1208157 | 609.772 | 0.1292381 | 595.3708 | 0.1255585 | 637.0238
0.1213841 | 610.1187 | 0.1297758 | 595.6909 | 0.1261283 | 637.3869
0.1219507 | 610.4645 | 0.1303262 | 595.2382 | 0.1266977 | 637.7499
0.1225185 | 610.8112 | 0.1308764 | 596.3469 | 0.1272533 | 637.3553
0.1230845 | 611.157 | 0.1314131 | 596.6671 | 0.127822 | 637.7179
0.1236516 | 611.5037 | 0.1319627 | 596.2131 | 0.1283905 | 638.0805
0.1242224 | 611.8529 | 0.1325119 | 596.5407 | 0.1289451 | 638.4345
0.1247794 | 612.1937 | 0.1330478 | 596.8604 | 0.1295129 | 638.7972
0.1253496 | 612.5429 | 0.1335965 | 597.188 | 0.1300669 | 638.3374
0.1259194 | 612.8921 | 0.1341317 | 597.5077 | 0.1306341 | 638.6996
0.1264754 | 613.2329 | 0.1346798 | 597.8353 | 0.131201 | 639.0617
0.1270446 | 613.5821 | 0.1352276 | 598.1628 | 0.131754 | 639.4153
0.1276 | 613.9229 | 0.135762 | 598.4826 | 0.1323203 | 639.7774
0.1281686 | 614.2721 | 0.1363092 | 598.8102 | 0.1328862 | 639.3863
0.1287368 | 614.6213 | 0.136856 | 599.1377 | 0.1334383 | 639.7395
0.1292913 | 614.9621 | 0.1373896 | 599.4575 | 0.1340036 | 640.1012
0.1298589 | 615.3113 | 0.1379358 | 599.785 | 0.1345685 | 639.6455
0.1304262 | 615.6605 | 0.1384818 | 600.1126 | 0.1351197 | 639.9982
0.1309797 | 616.0013 | 0.1390145 | 600.4324 | 0.1356841 | 640.3595
0.1315463 | 616.3505 | 0.1395599 | 599.972 | 0.1362481 | 639.9649
0.1321127 | 616.6997 | 0.140105 | 600.2991 | 0.1367984 | 640.3172
0.1326652 | 617.0405 | 0.1406368 | 600.6184 | 0.1373617 | 639.8584
0.133231 | 617.3897 | 0.1411813 | 600.9456 | 0.1379114 | 640.2102
0.1337964 | 617.7388 | 0.1417126 | 601.2649 | 0.1384742 | 640.5705
0.134348 | 618.0797 | 0.1422565 | 601.592 | 0.1390366 | 640.173
0.1349127 | 618.4289 | 0.1428001 | 601.9192 | 0.1395853 | 639.7029
0.1354638 | 618.7697 | 0.1433305 | 602.2385 | 0.1401472 | 640.0624
0.1360279 | 619.1189 | 0.1438736 | 602.5656 | 0.1407087 | 639.5995
0.1365917 | 619.4681 | 0.1444163 | 602.8928 | 0.1412565 | 639.9499
0.1371418 | 619.8089 | 0.1449458 | 602.4136 | 0.1418174 | 639.549
0.137705 | 620.1581 | 0.145488 | 602.7403 | 0.1423779 | 639.0838
0.1382679 | 620.5072 | 0.1460299 | 603.067 | 0.1429248 | 639.4334
0.138817 | 620.8481 | 0.1465586 | 603.3859 | 0.1434848 | 639.0303
0.1393793 | 621.1973 | 0.1470998 | 603.7126 | 0.1440444 | 638.5628
0.1399412 | 621.5464 | 0.1476408 | 604.0393 | 0.1445904 | 638.1494
0.1404894 | 621.8873 | 0.1481687 | 604.3582 | 0.1451494 | 637.6802
0.1410507 | 622.2365 | 0.1487091 | 603.8897 | 0.1456948 | 637.2651
0.1416117 | 622.5856 | 0.1492364 | 604.2082 | 0.1462532 | 636.794
0.1421591 | 622.9265 | 0.1497762 | 604.5344 | 0.1468113 | 636.3602
0.1427194 | 623.2756 | 0.1503158 | 604.8607 | 0.1473558 | 635.9107
0.1432662 | 623.6165 | 0.1508422 | 605.1792 | 0.1479132 | 635.4624
0.1438259 | 623.9657 | 0.1513812 | 604.7018 | 0.1484704 | 634.2227
0.1443854 | 623.5231 | 0.1519199 | 605.0276 | 0.149014 | 633.7638
0.1449312 | 623.8635 | 0.1524454 | 605.3457 | 0.1495705 | 633.3187
0.14549 | 624.2122 | 0.1529835 | 605.6715 | 0.1501268 | 632.8664
0.1460485 | 624.5609 | 0.1535214 | 605.9974 | 0.1506695 | 631.6125
0.1465934 | 624.9014 | 0.1540461 | 606.3154 | 0.1512251 | 630.3589
0.1471513 | 625.2501 | 0.1545834 | 605.8414 | 0.1517804 | 629.903
0.1477089 | 625.5988 | 0.1551203 | 606.1668 | 0.1523222 | 628.6443
0.1482529 | 625.9392 | 0.1556442 | 606.4845 | 0.1528769 | 627.3857
0.1488098 | 626.288 | 0.1561806 | 606.8099 | 0.1534181 | 626.1171
0.1493665 | 626.6367 | 0.156704 | 606.3259 | 0.1539722 | 624.855
0.1499096 | 626.181 | 0.1572398 | 606.6509 | 0.154526 | 623.5911
0.1504657 | 626.5293 | 0.1577753 | 606.9759 | 0.1550663 | 622.3237
0.1510082 | 626.8692 | 0.1582979 | 606.4839 | 0.1556195 | 621.0563
0.1515636 | 627.2175 | 0.1588328 | 606.8084 | 0.1561724 | 618.9775
0.1521187 | 627.5658 | 0.1593675 | 607.1329 | 0.1567118 | 617.7044
0.1526603 | 627.9058 | 0.1598892 | 606.6456 | 0.1572641 | 615.6207
0.1532149 | 628.2541 | 0.1604233 | 606.9697 | 0.157816 | 613.5409
0.1537691 | 628.6024 | 0.1609572 | 607.2938 | 0.1583546 | 610.6454
0.1543098 | 628.9423 | 0.161478 | 606.7984 | 0.1589059 | 608.5534
0.1548634 | 628.4841 | 0.1620113 | 607.1221 | 0.159457 | 605.6593
0.1554167 | 628.832 | 0.1625443 | 607.4457 | 0.1599947 | 602.7473
0.1559565 | 629.1715 | 0.1630643 | 606.955 | 0.1605451 | 599.0331
0.1565092 | 629.5194 | 0.1635967 | 607.2783 | 0.1610822 | 595.3066
0.1570485 | 629.0571 | 0.1641162 | 606.7863 | 0.1616321 | 591.5835
0.1576005 | 629.4045 | 0.1646481 | 607.1091 | 0.1620901 | 586.9942
0.1581523 | 629.7519 | 0.1651797 | 606.6171 | 0.162574 | 582.4093
0.1586907 | 630.091 | 0.1656983 | 606.9318 | 0.1630185 | 577.8034
0.1592419 | 629.6283 | 0.1662294 | 606.4449 | 0.1634236 | 573.1708
0.1597928 | 629.9753 | 0.1667601 | 606.7669 | 0.1637894 | 568.5054
0.1603302 | 630.314 | 0.167278 | 606.2646 | 0.1641289 | 563.8283
0.1608805 | 629.856 | 0.1678082 | 605.7756 | 0.1644422 | 559.1268
0.1614305 | 630.2025 | 0.1683381 | 606.0967 | 0.1647423 | 554.4214
0.1619671 | 630.5407 | 0.1688551 | 605.5988 | 0.1650163 | 549.6988
0.1625165 | 630.081 | 0.1693845 | 605.9194 | 0.165251 | 544.9458
0.1630655 | 630.4271 | 0.1699135 | 605.4214 | 0.1655118 | 540.211
0.1636013 | 629.9513 | 0.1704297 | 604.9213 | 0.1657204 | 535.4392
0.1641498 | 630.2969 | 0.1709583 | 604.4216 | 0.165929 | 530.6719
0.1646979 | 629.8345 | 0.1714739 | 604.7333 | 0.1661244 | 525.8957
0.1652328 | 630.1715 | 0.1720019 | 604.2388 | 0.1662938 | 521.0976
0.1657804 | 629.7013 | 0.1725296 | 603.7433 | 0.1664241 | 516.2841
0.1663146 | 630.0378 | 0.1730445 | 603.233 | 0.1664892 | 511.4295
0.1668616 | 629.5728 | 0.1735716 | 602.7359 | 0.1665413 | 506.5742
0.1674083 | 629.1069 | 0.1740985 | 602.2313 | 0.1665804 | 500.8938
0.1679417 | 628.6254 | 0.1746125 | 601.7249 | 0.1666064 | 495.2066
0.1684878 | 628.9688 | 0.1751389 | 601.2252 | 0.1666194 | 487.0715
0.1690337 | 628.5007 | 0.1756649 | 600.7182 | 0.1666325 | 482.1954
0.1695662 | 628.0171 | 0.1761782 | 600.2092 | 0.1666455 | 476.5012
0.1701114 | 627.5472 | 0.1767037 | 599.7004 | 0.1666585 | 471.6248
0.1706563 | 627.0764 | 0.1772289 | 599.1973
0.171188 | 626.5901 | 0.1777413 | 598.6858
0.1717324 | 625.2974 | 0.178266 | 597.3554
0.1722764 | 624.8235 | 0.1787904 | 596.8427
0.1728072 | 624.3407 | 0.179302 | 596.3282
0.1733507 | 623.0435 | 0.1798259 | 594.9935
0.1738809 | 622.552 | 0.180337 | 594.477
0.1744238 | 621.2582 | 0.1808603 | 593.1392
0.1749664 | 619.9562 | 0.1813834 | 592.6214
0.1754957 | 619.4612 | 0.1818937 | 591.2799
0.1760378 | 618.1626 | 0.1824162 | 589.9374
0.1765795 | 616.8557 | 0.1829384 | 589.4161
0.177108 | 614.721 | 0.183448 | 588.0699
0.1776491 | 613.4101 | 0.1839697 | 586.7228
0.17819 | 611.2784 | 0.1844787 | 585.3666
0.1787176 | 609.9557 | 0.1849998 | 584.016
0.1792579 | 607.8192 | 0.1855207 | 581.8387
0.1797979 | 604.8532 | 0.1860289 | 580.477
0.1803247 | 602.7032 | 0.1865493 | 579.1208
0.1808641 | 599.7305 | 0.1870694 | 576.9366
0.1813904 | 596.7467 | 0.1875768 | 574.7427
0.1819292 | 593.7735 | 0.1880963 | 572.5534
0.1824677 | 589.9678 | 0.1886156 | 570.3615
0.1829931 | 586.1501 | 0.1891222 | 568.1534
0.1834542 | 581.4609 | 0.189641 | 565.1279
0.1839536 | 576.7958 | 0.1901595 | 562.0924
0.1844014 | 572.0966 | 0.1906653 | 559.0531
0.1848108 | 567.3645 | 0.1911833 | 555.181
0.1851816 | 562.6134 | 0.1917009 | 551.3046
0.1855267 | 557.8377 | 0.1921814 | 546.5665
0.1858461 | 553.0511 | 0.1926739 | 541.8369
0.1861271 | 548.2403 | 0.1931047 | 537.0627
0.1863953 | 543.4132 | 0.1935107 | 532.2778
0.1866379 | 538.5762 | 0.193855 | 527.4564
0.1868804 | 533.7303 | 0.1941993 | 522.6248
0.1870973 | 528.875 | 0.1944942 | 517.771
0.1873014 | 524.0109 | 0.1947768 | 512.9013
0.1874928 | 519.1316 | 0.195047 | 508.0292
0.1876586 | 514.2438 | 0.1952926 | 503.142
0.1878243 | 509.3478 | 0.1955013 | 498.2274
0.1879773 | 504.4503 | 0.19571 | 493.3173
0.1881303 | 499.5512 | 0.1959186 | 488.3985
0.1882705 | 494.6378 | 0.1960904 | 483.4664
0.1883852 | 489.7171 | 0.1962621 | 478.5326
0.1884999 | 484.7886 | 0.1964216 | 473.5846
0.1886018 | 479.8595 | 0.196581 | 468.6417
0.1886528 | 474.0709 | 0.1967159 | 463.6792
0.1886655 | 467.4363